## 试验原始数据
|  | 试件直径 | 钢管厚度 | 试件长度 | 钢材屈服强度 | 钢材弹性模量 | 圆柱体强度 | 立方体强度 | 混凝土抗压强度标准值 | 棱柱体强度 | 混凝土弹模 | 轴压强度
序号 | 文献 编号 | D (mm) | t (mm) | L (mm) | fy (MPa) | Es | fc' (MPa) | fcu (MPa) | fck (MPa) | fc (MPa) | Ec (MPa) | Nue (kN) | 陆新征, 张万开, 李易, 叶列平, 方钢管混凝土短柱轴压承载力尺寸效应, 沈阳建筑大学学报(自然科学版), 2012, 28(6): 974-980.
001 | 002 | 180 | 1.49 | 553 | 222.7 | 197000 |  |  | 37.23 |  | 35500 | 1788
002 | 002 | 150 | 1.45 | 463 | 222.7 | 197000 |  |  | 37.23 |  | 35500 | 1300
003 | 002 | 135 | 1.44 | 418 | 222.7 | 197000 |  |  | 37.23 |  | 35500 | 1216
004 | 002 | 120 | 1.49 | 372 | 222.7 | 197000 |  |  | 36.35 |  | 34500 | 916
005 | 003 | 200 | 5 | 600 | 227 | 214000 |  |  | 24.7 |  | 30000 | 2061
006 | 003 | 200 | 5 | 600 | 227 | 214000 |  |  | 28.3 |  | 27800 | 2530
007 | 003 | 200 | 5 | 600 | 227 | 214000 |  |  | 32.5 |  | 28100 | 2468
008 | 003 | 300 | 5 | 900 | 227 | 214000 |  |  | 24.7 |  | 30000 | 3621
009 | 003 | 300 | 5 | 900 | 227 | 214000 |  |  | 28.3 |  | 27800 | 4603
010 | 003 | 300 | 5 | 900 | 227 | 214000 |  |  | 32.5 |  | 28100 | 4872
011 | 003 | 100 | 2.29 | 300 | 198 | 200000 |  |  | 32.6 |  | 30000 | 507
012 | 003 | 100 | 2.2 | 300 | 346 | 200000 |  |  | 21.8 |  | 30000 | 521
013 | 003 | 100 | 2.99 | 300 | 294 | 200000 |  |  | 21 |  | 30000 | 539
014 | 003 | 100 | 4.25 | 300 | 290 | 200000 |  |  | 20.2 |  | 30000 | 680
015 | 004 | 125 | 3.2 | 300 | 299 |  |  |  |  | 28.76 |  | 865.5
016 | 004 | 125 | 4.5 | 300 | 296 |  |  |  |  | 28.8 |  | 1164.5
017 | 004 | 125 | 6 | 300 | 285 |  |  |  |  | 28.8 |  | 1444.03
018 | 004 | 125 | 3.2 | 300 | 299 |  |  |  |  | 38.32 |  | 1115.8
019 | 004 | 125 | 4.5 | 300 | 296 |  |  |  |  | 38.32 |  | 1313
020 | 004 | 125 | 6 | 300 | 285 |  |  |  |  | 38.32 |  | 1512.7
021 | 006 | 127 | 3.15 | 609.6 | 356 | 180518 | 30.454 |  |  |  | 26611 | 917
022 | 006 | 127 | 4.34 | 609.6 | 357 | 190164 | 26.044 |  |  |  | 24609 | 1095
023 | 006 | 127 | 4.55 | 609.6 | 322 | 205322 | 23.805 |  |  |  | 23528 | 1113
024 | 006 | 127 | 5.67 | 609.6 | 312 | 203944 | 23.805 |  |  |  | 23528 | 1202
025 | 006 | 127 | 7.47 | 609.6 | 348 | 204633 | 23.805 |  |  |  | 23528 | 2069
026 | 007 | 200 | 5 | 600 | 265.8 |  |  | 33.9 |  |  |  | 2310.3
027 | 007 | 280 | 4 | 840 | 272.6 |  |  | 38.9 |  |  |  | 3413
028 | 007 | 300 | 2 | 900 | 341.7 |  |  | 34 |  |  |  | 3065
029 | 009 | 120 | 3.84 | 360 | 330.1 | 198000 |  | 27.3 |  |  |  | 882
030 | 009 | 120 | 3.84 | 360 | 330.1 | 198000 |  | 31.3 |  |  |  | 921.3
031 | 009 | 120 | 3.84 | 360 | 330.1 | 198000 |  | 49.3 |  |  |  | 1080
032 | 009 | 120 | 3.84 | 360 | 330.1 | 198000 |  | 52.5 |  |  |  | 1078
033 | 009 | 140 | 3.84 | 420 | 330.1 | 198000 |  | 54.6 |  |  |  | 1499.4
034 | 009 | 120 | 5.86 | 360 | 321.1 | 200000 |  | 30 |  |  |  | 1176
035 | 009 | 120 | 5.86 | 360 | 321.1 | 200000 |  | 25.8 |  |  |  | 1195.2
036 | 009 | 120 | 5.86 | 360 | 321.1 | 200000 |  | 52.5 |  |  |  | 1460.2
037 | 009 | 140 | 5.86 | 420 | 321.1 | 200000 |  | 54.6 |  |  |  | 2009
038 | 009 | 200 | 5.86 | 600 | 321.1 | 200000 |  | 17.6 |  |  |  | 2058
039 | 009 | 140 | 3.84 | 420 | 330.1 | 198000 |  | 16 |  |  |  | 940.8
040 | 009 | 140 | 5.86 | 420 | 321.1 | 200000 |  | 16.3 |  |  |  | 1342.6
041 | 009 | 140 | 5.86 | 420 | 321.1 | 200000 |  | 18.2 |  |  |  | 1292.6
042 | 010 | 148 | 4.38 | 444 | 262 |  | 25.4 |  |  |  |  | 1153
043 | 010 | 148 | 4.38 | 444 | 262 |  | 40.5 |  |  |  |  | 1407.07
044 | 010 | 148 | 4.38 | 444 | 262 |  | 77 |  |  |  |  | 2108
045 | 010 | 215 | 4.38 | 645 | 262 |  | 25.4 |  |  |  |  | 1777
046 | 010 | 215 | 4.38 | 645 | 262 |  | 41.1 |  |  |  |  | 2424
047 | 010 | 215 | 4.38 | 645 | 262 |  | 80.3 |  |  |  |  | 3837
048 | 010 | 323 | 4.38 | 969 | 262 |  | 25.4 |  |  |  |  | 3367
049 | 010 | 323 | 4.38 | 969 | 262 |  | 41.1 |  |  |  |  | 4950
050 | 010 | 324 | 4.38 | 972 | 262 |  | 80.3 |  |  |  |  | 7481
051 | 010 | 144 | 6.36 | 432 | 618 |  | 25.4 |  |  |  |  | 2572
052 | 010 | 144 | 6.36 | 432 | 618 |  | 40.5 |  |  |  |  | 2808
053 | 010 | 144 | 6.36 | 432 | 618 |  | 77 |  |  |  |  | 3399
054 | 010 | 211 | 6.36 | 633 | 618 |  | 25.4 |  |  |  |  | 3920
055 | 010 | 211 | 6.36 | 633 | 618 |  | 40.5 |  |  |  |  | 4428
056 | 010 | 211 | 6.36 | 633 | 618 |  | 77 |  |  |  |  | 5758
057 | 010 | 319 | 6.36 | 957 | 618 |  | 25.4 |  |  |  |  | 6320
058 | 010 | 319 | 6.36 | 957 | 618 |  | 41.1 |  |  |  |  | 7780
059 | 010 | 319 | 6.36 | 957 | 618 |  | 85.1 |  |  |  |  | 10357
060 | 010 | 120 | 6.47 | 360 | 835 |  | 25.4 |  |  |  |  | 2819
061 | 010 | 120 | 6.47 | 360 | 835 |  | 40.5 |  |  |  |  | 2957
062 | 010 | 119 | 6.47 | 357 | 835 |  | 77 |  |  |  |  | 3318
063 | 010 | 175 | 6.47 | 525 | 835 |  | 25.4 |  |  |  |  | 4210
064 | 010 | 175 | 6.47 | 525 | 835 |  | 40.5 |  |  |  |  | 4493
065 | 010 | 175 | 6.47 | 525 | 835 |  | 77 |  |  |  |  | 5366
066 | 010 | 265 | 6.47 | 795 | 835 |  | 25.4 |  |  |  |  | 6546
067 | 010 | 264 | 6.47 | 792 | 835 |  | 41.1 |  |  |  |  | 7117
068 | 010 | 265 | 6.47 | 795 | 835 |  | 80.3 |  |  |  |  | 8990
069 | 010 | 210 | 5.48 | 630 | 294 |  | 39.1 |  |  |  |  | 3183
070 | 010 | 211 | 5.48 | 633 | 294 |  | 91.1 |  |  |  |  | 4773
071 | 010 | 210 | 4.5 | 630 | 277 |  | 39.1 |  |  |  |  | 2713
072 | 010 | 211 | 4.5 | 633 | 277 |  | 91.1 |  |  |  |  | 4371
073 | 010 | 211 | 8.83 | 633 | 536 |  | 39.1 |  |  |  |  | 5898
074 | 010 | 211 | 8.83 | 633 | 536 |  | 91.1 |  |  |  |  | 7008
075 | 010 | 204 | 5.95 | 612 | 540 |  | 39.1 |  |  |  |  | 4026
076 | 010 | 204 | 5.95 | 612 | 540 |  | 91.1 |  |  |  |  | 5303
077 | 010 | 180 | 9.45 | 540 | 825 |  | 39.1 |  |  |  |  | 6803
078 | 010 | 180 | 9.45 | 540 | 825 |  | 91.1 |  |  |  |  | 7402
079 | 010 | 180 | 6.6 | 540 | 824 |  | 39.1 |  |  |  |  | 5028
080 | 010 | 180 | 6.6 | 540 | 824 |  | 91.1 |  |  |  |  | 5873
081 | 011 | 101.3 | 4.97 | 300 | 347.3 |  |  | 61.3 |  |  |  | 1310
082 | 011 | 103.6 | 4.9 | 300 | 347.3 |  |  | 61.3 |  |  |  | 1340
083 | 011 | 102 | 4.97 | 300 | 347.3 |  |  | 61.3 |  |  |  | 1370
084 | 011 | 142 | 5.11 | 420 | 347.3 |  |  | 61.3 |  |  |  | 2160
085 | 011 | 142 | 5.08 | 420 | 347.3 |  |  | 61.3 |  |  |  | 2250
086 | 011 | 142 | 5.07 | 420 | 347.3 |  |  | 61.3 |  |  |  | 2280
087 | 011 | 142.1 | 3.02 | 420 | 255.1 |  |  | 56.1 |  |  |  | 1360
088 | 011 | 142.1 | 3.02 | 420 | 255.1 |  |  | 56.1 |  |  |  | 1150
089 | 011 | 143.1 | 3.02 | 420 | 255.1 |  |  | 56.1 |  |  |  | 1328
090 | 011 | 142.1 | 2.01 | 420 | 305.1 |  |  | 56.1 |  |  |  | 1328
091 | 011 | 142.1 | 2.01 | 420 | 305.1 |  |  | 56.1 |  |  |  | 1364
092 | 011 | 140.9 | 2.02 | 420 | 305.1 |  |  | 56.1 |  |  |  | 1280
093 | 011 | 103.5 | 5.01 | 300 | 347.3 |  |  | 73.3 |  |  |  | 1500
094 | 011 | 102.1 | 4.97 | 300 | 347.3 |  |  | 73.3 |  |  |  | 1330
095 | 011 | 101.9 | 5.03 | 300 | 347.3 |  |  | 73.3 |  |  |  | 1440
096 | 011 | 142.3 | 5.09 | 420 | 347.3 |  |  | 73.3 |  |  |  | 2520
097 | 011 | 142.4 | 5.1 | 420 | 347.3 |  |  | 73.3 |  |  |  | 2610
098 | 011 | 139.1 | 5.06 | 420 | 347.3 |  |  | 73.3 |  |  |  | 1700
099 | 011 | 141.5 | 3.08 | 420 | 255.1 |  |  | 73.3 |  |  |  | 1920
100 | 011 | 142.4 | 3.05 | 420 | 255.1 |  |  | 73.3 |  |  |  | 2060
101 | 011 | 141.6 | 3.04 | 420 | 255.1 |  |  | 73.3 |  |  |  | 1960
102 | 011 | 143.2 | 2.03 | 420 | 305.1 |  |  | 73.3 |  |  |  | 1990
103 | 011 | 142.3 | 2.01 | 420 | 305.1 |  |  | 73.3 |  |  |  | 1855
104 | 011 | 140.5 | 2 | 420 | 305.1 |  |  | 73.3 |  |  |  | 1780
105 | 013 | 160 | 2.5 | 480 | 221 |  |  | 40.6 |  |  |  | 1150
106 | 013 | 220 | 2.5 | 660 | 221 |  |  | 43.1 |  |  |  | 2060
107 | 013 | 280 | 2.5 | 840 | 202 |  |  | 47 |  |  |  | 3350
108 | 014 | 148.4 | 4.38 | 445.2 | 261.2 | 213000 | 25.4 |  |  |  | 25100 | 1176.93
109 | 014 | 148.2 | 4.38 | 444.6 | 261.2 | 213000 | 40.5 |  |  |  | 33400 | 1363.79
110 | 014 | 150 | 4.3 | 450 | 294.3 | 203067 | 34.6 |  |  |  | 28056 | 1500.89
111 | 014 | 150 | 4.3 | 450 | 294.3 | 203067 | 27.8 |  |  |  | 24525 | 1294.46
112 | 014 | 300 | 9 | 900 | 364.9 | 152000 | 47.5 |  |  |  | 30600 | 7220
113 | 016 | 250 | 2.5 | 750 | 234.3 |  |  | 59.8 |  |  |  | 3230
114 | 021 | 126 | 3 | 360 | 300 |  | 40 |  |  |  |  | 1133
115 | 021 | 156 | 3 | 600 | 300 |  | 50 |  |  |  |  | 1700
116 | 021 | 186 | 3 | 540 | 300 |  | 32 |  |  |  |  | 1500
117 | 021 | 246 | 3 | 480 | 300 |  | 38 |  |  |  |  | 3095
118 | 021 | 306 | 3 |  | 300 |  | 38 |  |  |  |  | 4000
119 | 022 | 150.5 | 5.834 | 450 | 506 |  | 46.6 |  |  |  |  | 2768.1
120 | 022 | 150.6 | 5.829 | 450 | 506 |  | 61.9 |  |  |  |  | 2972
121 | 022 | 150.5 | 5.839 | 450 | 506 |  | 83.5 |  |  |  |  | 3019.9
122 | 022 | 150.5 | 2.782 | 450 | 250 |  | 46.6 |  |  |  |  | 1381.5
123 | 022 | 150.5 | 2.78 | 450 | 250 |  | 61.9 |  |  |  |  | 1620
124 | 022 | 150.6 | 2.78 | 450 | 250 |  | 83.5 |  |  |  |  | 1851.3
125 | 023 | 101 | 2.85 | 300 | 358 |  | 34.9 |  |  |  |  | 765
126 | 023 | 101 | 5.05 | 300 | 435 |  | 34.9 |  |  |  |  | 1434
127 | 023 | 152 | 2.85 | 450 | 268 |  | 34.9 |  |  |  |  | 1074
128 | 023 | 150 | 4.8 | 450 | 340 |  | 34.9 |  |  |  |  | 1947
129 | 024 | 100 | 2.2 | 300 | 385 |  |  |  |  | 30 |  | 534
130 | 024 | 100 | 2 | 300 | 385 |  |  |  |  | 53 |  | 687
131 | 024 | 100 | 2.2 | 300 | 385 |  |  |  |  | 74 |  | 836
132 | 024 | 100 | 5 | 300 | 458 |  |  |  |  | 30 |  | 1410
133 | 024 | 100 | 4.9 | 300 | 458 |  |  |  |  | 53 |  | 1488
134 | 024 | 100 | 4.9 | 300 | 458 |  |  |  |  | 74 |  | 1559
135 | 025 | 126 | 3 | 360 | 300 |  | 50 |  |  |  |  | 1114
136 | 025 | 156 | 3 | 450 | 300 |  | 50 |  |  |  |  | 1708
137 | 025 | 186 | 3 | 540 | 300 |  | 32 |  |  |  |  | 1555
138 | 025 | 246 | 3 | 720 | 300 |  | 38 |  |  |  |  | 3095
139 | 025 | 306 | 3 | 900 | 300 |  | 38 |  |  |  |  | 4000
140 | 027 | 80.2 | 1.588 |  | 283.6 |  |  | 50 |  |  |  | 353
141 | 027 | 110 | 1.538 |  | 283.6 |  |  | 50 |  |  |  | 510
142 | 027 | 149.3 | 3.625 |  | 279.9 |  |  | 39 |  |  |  | 1771
143 | 029 | 150 | 3 | 450 | 254 |  |  | 76.9 |  |  |  | 1980
144 | 029 | 210 | 3 | 630 | 254 |  |  | 76.9 |  |  |  | 3970
145 | 029 | 200 | 2 | 600 | 263 |  |  | 76.9 |  |  |  | 3160
146 | 029 | 210 | 3 | 630 | 254 |  |  | 57.9 |  |  |  | 2770
147 | 029 | 200 | 3 | 600 | 263 |  |  | 57.9 |  |  |  | 2330
148 | 030 | 120 | 3.84 | 360 | 330.1 |  |  |  | 18.29 |  |  | 882
149 | 030 | 120 | 3.84 | 360 | 330.1 |  |  |  | 33.01 |  |  | 1080
150 | 030 | 120 | 3.84 | 360 | 330.1 |  |  |  | 35.23 |  |  | 1078
151 | 030 | 140 | 3.84 | 420 | 330.1 |  |  |  | 10.65 |  |  | 940
152 | 030 | 140 | 3.84 | 420 | 330.1 |  |  |  | 36.6 |  |  | 1499
153 | 030 | 120 | 5.86 | 360 | 321.1 |  |  |  | 20.07 |  |  | 1176
154 | 030 | 120 | 5.86 | 360 | 321.1 |  |  |  | 17.25 |  |  | 1195
155 | 030 | 120 | 5.86 | 360 | 321.1 |  |  |  | 35.23 |  |  | 1460
156 | 030 | 140 | 5.86 | 420 | 321.1 |  |  |  | 10.87 |  |  | 1342
157 | 030 | 140 | 5.86 | 420 | 321.1 |  |  |  | 12.22 |  |  | 1292
158 | 030 | 140 | 5.86 | 420 | 321.1 |  |  |  | 36.6 |  |  | 2009
159 | 030 | 200 | 5.86 | 600 | 321.1 |  |  |  | 11.76 |  |  | 2058
160 | 031 | 100 | 1.9 | 300 | 404 | 207000 |  | 121.6 |  |  | 42600 | 1200
161 | 032 | 200 | 3 | 600 | 303.5 | 206500 |  | 40 |  |  | 37420 | 2526
162 | 033 | 120 | 2.5 | 400 | 336 |  |  | 34.4 |  |  |  | 730
163 | 033 | 120 | 2.5 | 400 | 336 |  |  | 34.2 |  |  |  | 822
164 | 033 | 120 | 2.5 | 400 | 336 |  |  | 32.1 |  |  |  | 830
165 | 033 | 120 | 2.5 | 400 | 336 |  |  | 61 |  |  |  | 1240
166 | 033 | 120 | 2.5 | 400 | 336 |  |  | 60 |  |  |  | 1314
167 | 033 | 120 | 2.5 | 400 | 336 |  |  | 60 |  |  |  | 1414
168 | 033 | 120 | 2.5 | 400 | 336 |  |  | 59 |  |  |  | 1426
169 | 033 | 120 | 2.5 | 400 | 336 |  |  | 56 |  |  |  | 1302
170 | 033 | 120 | 3.5 | 400 | 298 |  |  | 34.4 |  |  |  | 863
171 | 033 | 120 | 3.5 | 400 | 298 |  |  | 34.2 |  |  |  | 990
172 | 033 | 120 | 3.5 | 400 | 298 |  |  | 32.1 |  |  |  | 970
173 | 033 | 120 | 3.5 | 400 | 298 |  |  | 26.6 |  |  |  | 965
174 | 033 | 120 | 3.5 | 400 | 298 |  |  | 23.2 |  |  |  | 890
175 | 033 | 120 | 3.5 | 400 | 298 |  |  | 61 |  |  |  | 1354
176 | 033 | 120 | 3.5 | 400 | 298 |  |  | 60 |  |  |  | 1422
177 | 033 | 120 | 3.5 | 400 | 298 |  |  | 60 |  |  |  | 1489
178 | 033 | 120 | 3.5 | 400 | 298 |  |  | 59 |  |  |  | 1530
179 | 033 | 120 | 3.5 | 400 | 298 |  |  | 56 |  |  |  | 1367
180 | 033 | 120 | 4.5 | 400 | 275 |  |  | 34.4 |  |  |  | 1088
181 | 033 | 120 | 4.5 | 400 | 275 |  |  | 34.2 |  |  |  | 1176
182 | 033 | 120 | 4.5 | 400 | 275 |  |  | 32.1 |  |  |  | 1173
183 | 033 | 120 | 4.5 | 400 | 275 |  |  | 26.6 |  |  |  | 1160
184 | 033 | 120 | 4.5 | 400 | 275 |  |  | 23.2 |  |  |  | 1090
185 | 033 | 120 | 4.5 | 400 | 275 |  |  | 61 |  |  |  | 1469
186 | 033 | 120 | 4.5 | 400 | 275 |  |  | 60 |  |  |  | 1498
187 | 033 | 120 | 4.5 | 400 | 275 |  |  | 60 |  |  |  | 1528
188 | 033 | 120 | 4.5 | 400 | 275 |  |  | 59 |  |  |  | 1630
189 | 033 | 120 | 4.5 | 400 | 275 |  |  | 56 |  |  |  | 1484
190 | 034 | 142.3 | 2 | 420 | 305.1 |  |  | 60 |  |  |  | 1762
191 | 034 | 140.7 | 2 | 420 | 305.1 |  |  | 70 |  |  |  | 1914
192 | 034 | 142.2 | 3 | 420 | 255.1 |  |  | 60 |  |  |  | 1952
193 | 034 | 143 | 3 | 420 | 255.1 |  |  | 70 |  |  |  | 2030
194 | 035 | 200 | 3.5 | 600 | 291 | 201000 |  | 75 |  |  | 40100 | 3185
195 | 035 | 200 | 4.5 | 600 | 291 | 201000 |  | 75 |  |  | 40100 | 3399
196 | 035 | 200 | 5.8 | 600 | 291 | 201000 |  | 75 |  |  | 40100 | 3745
|  | 80.2 | 1.44 | 300 | 198 |  | 23.805 | 16 | 10.65
|  | 324 | 9.45 | 972 | 835 |  | 91.1 | 121.6 | 37.23